## What's New!
Date | Version | 変更内容
2007 |  | インターネット公開＠新潟大学
04/11/2011 | 1.0a | X線材料強度部門委員会担当幹事に公開
16/01/2012 | 1.0 | 一般公開版に向け体裁調整
19/01/2013 | 1.1 | J-stage link更新，データ追加
,

## Ni based alloy
No. | Material | Structure | Diffraction plane | Probe | Wave length | Diffraction angle, 2q, (deg) | Stress constants K (MPa/deg) | E/(1+n) (GPa) | Young's modulus, E(GPa) | Poisson's ratio, n | Temperature, T (°C) | Remarks | References | Internet link (in Japanes)
1 | Inconel-X | g-Ni | 311 | X-ray | Cr-Kb | 152.7 | -341.04 | 164 | - | - | 27 | Experiment | 有間淳一 他１名,材料，28，p.211 (1979 ) | O
2 | Inconel-X | g-Ni | 311 | X-ray | Cr-Kb | 152.2 | -339.08 | 161 | - | - | 50 | Experiment | 有間淳一 他１名,材料，28，p.211 (1979 ) | O
3 | Inconel-X | g-Ni | 311 | X-ray | Cr-Kb | 152.2 | -337.12 | 157 | - | - | 100 | Experiment | 有間淳一 他１名,材料，28，p.211 (1979 ) | O
4 | Inconel-X | g-Ni | 311 | X-ray | Cr-Kb | 151.1 | -333.2 | 152 | - | - | 150 | Experiment | 有間淳一 他１名,材料，28，p.211 (1979 ) | O
5 | Inconel-X | g-Ni | 311 | X-ray | Cr-Kb | 150.4 | -328.3 | 152 | - | - | 200 | Experiment | 有間淳一 他１名,材料，28，p.211 (1979 ) | O
6 | Inconel-X | g-Ni | 311 | X-ray | Cr-Kb | 150 | -323.4 | 148 | - | - | 250 | Experiment | 有間淳一 他１名,材料，28，p.211 (1979 ) | O
7 | Inconel-X | g-Ni | 311 | X-ray | Cr-Kb | 149 | -318.5 | 141 | - | - | 300 | Experiment | 有間淳一 他１名,材料，28，p.211 (1979 ) | O
8 | Inconel-X | g-Ni | 311 | X-ray | Cr-Kb | 148.72 | -341.04 | 164 | 214.6 | - | 27 | Experiment | 有間淳一 他1名,材料，32，p.277 (1983 ) | O
9 | Inconel-X | g-Ni | 311 | X-ray | Cr-Kb | 152.68 | -336 | 161 | 211.7 | - | 50 | Experiment | 有間淳一 他1名,材料，32，p.277 (1984 ) | O
10 | Inconel-X | g-Ni | 311 | X-ray | Cr-Kb | 152.4 | -333 | 157 | 205.8 | - | 100 | Experiment | 有間淳一 他1名,材料，32，p.277 (1985 ) | O
11 | Inconel-X | g-Ni | 311 | X-ray | Cr-Kb | 152.24 | -332 | 155 | 202.8 | - | 150 | Experiment | 有間淳一 他1名,材料，32，p.277 (1986 ) | O
12 | Inconel-X | g-Ni | 311 | X-ray | Cr-Kb | 152 | -330 | 152 | 198.5 | - | 200 | Experiment | 有間淳一 他1名,材料，32，p.277 (1987 ) | O
13 | Inconel-X | g-Ni | 311 | X-ray | Cr-Kb | 151.02 | -325 | 148 | 193.6 | - | 250 | Experiment | 有間淳一 他1名,材料，32，p.277 (1988 ) | O
14 | Inconel-X | g-Ni | 311 | X-ray | Cr-Kb | 150.78 | -318.5 | 143 | 186.7 | - | 300 | Experiment | 有間淳一 他1名,材料，32，p.277 (1989 ) | O
15 | Inconel-X | g-Ni | 311 | X-ray | Cr-Kb | 150.52 | -317 | 140 | 182.8 | - | 350 | Experiment | 有間淳一 他1名,材料，32，p.277 (1983 ) | O
16 | Inconel-X | g-Ni | 311 | X-ray | Cr-Kb | 150.34 | -314 | 134 | 179.3 | - | 400 | Experiment | 有間淳一 他1名,材料，32，p.277 (1984 ) | O
17 | Inconel-X | g-Ni | 311 | X-ray | Cr-Kb | 150.12 | -312 | 135 | 176.4 | - | 450 | Experiment | 有間淳一 他1名,材料，32，p.277 (1983 ) | O
18 | Inconel-X | g-Ni | 311 | X-ray | Cr-Kb | 149.1 | -312 | 133 | 174 | - | 500 | Experiment | 有間淳一 他1名,材料，32，p.277 (1984 ) | O
19 | Inconel-X | g-Ni | 311 | X-ray | Cr-Kb | 148.84 | -310 | 130 | 170.5 | - | 550 | Experiment | 有間淳一 他1名,材料，32，p.277 (1983 ) | O
20 | Inconel-X | g-Ni | 311 | X-ray | Cr-Kb | 148.78 | -285 | 130 | 167 | - | 600 | Experiment | 有間淳一 他1名,材料，32，p.277 (1984 ) | O
21 | Inconel-X | g-Ni | 311 | X-ray | Cr-Kb | 148.58 | -281 | 116 | 164 | - | 650 | Experiment | 有間淳一 他1名,材料，32，p.277 (1985 ) | O
22 | Ni3Al | Ni3Al | 220 | X-ray | V-Ka | 166.927 | -185 | 176 | 220 | 0.253 | r.t. | Experiment(Imaging plate) | 佐々木敏彦 他３名,材料，46，p.756 (1997 ) | O
23 | Inconel 718 | fcc | 220 | X-ray | Cr-Ka | 128 | - | 215.1±2.1 |  | - | r.t. | Experiment | Paul S. Prevéy, A Method of Determining the Elastic Properties of Alloys in Selected Crystallographic Directions for X-Ray Diffraction Residual Stress Measurement, Advances in X-Ray Analysis, Vol. 20, Plenum Press,New York, NY, (1977) pp. 345-354. http://www.lambdatechs.com/documents/206.pdf | O
24 | Inconel 718 | fcc | 220 | X-ray | Cr-Ka | 128 | - | 216.5±4.8 |  | - | r.t. | Experiment
25 | Inconel 718 | fcc | 331 | X-ray | Cu-Ka | 145 | - | 135.8±6.9 |  | - | r.t. | Experiment
26 | Inconel 718 | fcc | 331 | X-ray | Cu-Ka | 145 | - | 140.0±2.1 |  | - | r.t. | Experiment
27 | Inconel X750 | fcc | 220 | X-ray | Cr-Ka | 131 | - | 253.7±8.3 |  | - | r.t. | Experiment
28 | Inconel 600 | fcc | 220 | X-ray | Cr-Ka | 131 | - | 145.5±3.4 |  | - | r.t. | Experiment
29 | Inconel 600 | fcc | 420 | X-ray | Cu-Ka | 151 | - | 159.3±0.7 |  | - | r.t. | Experiment
30 | Monel K500 | fcc | 420 | X-ray | Cu-Ka | 150 | - | 144.8±2.1 |  | - | r.t. | Experiment

## Carbon and alloy steel
No. | Material | Structure | Diffraction plane | Probe | Wave length | Diffraction angle, 2q, (deg) | Stress constants K (MPa/deg) | E/(1+n) (GPa) | Young's modulus, E(GPa) | Poisson's ratio, n | Temperature., T (°C) | Remarks | References | Internet link (in Japanes)
1 | S35C | a-Fe | 211 | X-ray | Cr-Ka | 156.4 | -313 | 172 | - | - | r.t | Cosine alpha method | 平修二 他２名,材料，27，p.251 (1978 ) | 0
2 | S25C | a-Fe | 200 | Neutron | 0.10984(nm) | - | - | - | 182 | 0.31 | r.t. | Experiment | 林真琴他4名，材料，44，P．1120 （1995） | 0
3 | S25C | a-Fe | 110+220+112 | Neutron | 0.10984(nm) | - | - | - | 243 | 0.28 | r.t. | Experiment | 林真琴他4名，材料，44，P．1120 （1995） | 0
4 | S25C | a-Fe | 200 | Neutron | 0.10984(nm) | - | - | - | 268 | 0.3 | r.t. | Experiment | 林真琴他4名，材料，44，P．1120 （1995） | 0
5 | S25C | a-Fe | 200 | Neutron | - | - | - | - | 174 | 0.33 | r.t. | Calculated by Kroner model | 林真琴他4名，材料，44，P．1120 （1995） | 0
6 | S25C | a-Fe | 110+220+112 | Neutron | - | - | - | - | 224 | 0.28 | r.t. | Calculated by Kroner model | 林真琴他4名，材料，44，P．1120 （1995） | 0
7 | S25C | a-Fe | 200 | Neutron | - | - | - | - | 248 | 0.25 | r.t. | Calculated by Kroner model | 林真琴他4名，材料，44，P．1120 （1995） | 0
8 | SCMnH3 | g-Fe | 311 | X-ray | Cr-Kb | - | -362 | 147.6 | - | - | r.t | Experiment (pre-strain of 0%) | 宮川英明 他2名,材料，32，p.240 (1983 ) | 0
9 | SCMnH3 | g-Fe | 311 | X-ray | Cr-Kb | - | -384 | 156.3 | - | - | r.t | Experiment (pre-strain of 11.5%) | 宮川英明 他2名,材料，32，p.240 (1983 ) | 0
10 | SCMnH3 | g-Fe | 311 | X-ray | Cr-Kb | - | -447 | 180.1 | - | - | r.t | Experiment (pre-strain of 29.2%) | 宮川英明 他2名,材料，32，p.240 (1983 ) | 0
11 | SCMnH3 | g-Fe | 311 | X-ray | Cr-Kb | - | -406 | 165 | - | - | r.t | Experiment (pre-strain by impact) | 宮川英明 他2名,材料，32，p.240 (1983 ) | 0
12 | SCMnH3 | g-Fe | 311 | X-ray | Cr-Kb | - | -514 | 208 | - | - | r.t | Experiment (pre-strain by explosion) | 宮川英明 他2名,材料，32，p.240 (1983 ) | 0
13 | S45C | a-Fe | 211 | X-ray | Cr-Ka | 156.2 | -355 | 193 | - | - | r.t | Experiment(Selfmade equipment) | 大谷眞一,材料，46，p.738 (1997 ) | 0
14 | Carburized S48C | m-Fe | 211+112 | X-ray | Cr-Ka | 156.4 | -507 | 272 | 341 | 0.26 | r.t | Experiment | 坂井田喜久 他3名，学術講演会講演論文集 54, P.151(2005) | -
15 | Carburized S48C | m-Fe | 200+002 | X-ray | Cr-Ka | 156.4 | -683 | 103 | 129 | 0.25 | r.t | Experiment | 坂井田喜久 他3名，学術講演会講演論文集 54, P.151(2005) | -
16 | Carburized S48C | a-Fe | 211 | X-ray | Cr-Ka | 156.4 | -328 | 180 | 218 | 0.22 | r.t | Experiment | 坂井田喜久 他3名，学術講演会講演論文集 54, P.151(2005) | -
17 | S45C | a-Fe | 211 | X-ray | Cr-Ka | 156.08 | -318 | 174.3 | - | - | 20 | Experiment (The standard value for ferrous by JSMS) | X線材料強度部門委員会応力測定と弾性分科会，材料，20，p.1257 (1971) | 0
18 | S45C | a-Fe+pearlite | 211 | X-ray | Cr-Ka | 156.4 | -318 | 178 | 232 | 0.3 | - | Normalizing | 坂井田喜久，田中恒輔，材料，56，p.605 (2007) | 0
19 | S45C | m-Fe | 211 | X-ray | Cr-Ka | 156.4 | -262 | 144 | 186 | 0.3 | - | Quenching | 坂井田喜久，田中恒輔，材料，56，p.605 (2007) | 0
20 | S48C | a-Fe+pearlite | 211 | X-ray | Cr-Ka | 156.4 | -328 | 183 | 235 | 0.28 | - | Normalizing | 坂井田喜久，田中恒輔，材料，56，p.605 (2007) | 0
21 | S48C | m-Fe | 211 | X-ray | Cr-Ka | 156.4 | -268 | 146 | 183 | 0.26 | - | Quenching | 坂井田喜久，田中恒輔，材料，56，p.605 (2007) | 0
22 | S55C | a-Fe+pearlite | 211 | X-ray | Cr-Ka | 156.4 | -289 | 159 | 204 | 0.28 | - | Normalizing | 坂井田喜久，田中恒輔，材料，56，p.605 (2007) | 0
23 | S55C | m-Fe | 211 | X-ray | Cr-Ka | 156.4 | -290 | 158 | 203 | 0.29 | - | Quenching | 坂井田喜久，田中恒輔，材料，56，p.605 (2007) | 0
24 | Incoloy 903 | fcc | 220 | X-ray | Cr-Kα | 128 | - | 215.1±2.8 |  | - | r.t. | Experiment | Paul S. Prevéy, A Method of Determining the Elastic Properties of Alloys in Selected Crystallographic Directions for X-Ray Diffraction Residual Stress Measurement, Advances in X-Ray Analysis, Vol. 20, Plenum Press,New York, NY, (1977) pp. 345-354. http://www.lambdatechs.com/documents/206.pdf | O
25 | Incoloy 800 | fcc | 220 | X-ray | Cr-Kα | 129 | - | 161.3±4.1 |  | - | r.t. | Experiment
26 | Incoloy 800 | fcc | 420 | X-ray | Cu-Kα | 147 | - | 148.2±2.8 |  | - | r.t. | Experiment

## SUS
No. | Material | Structure | Diffraction plane | Probe | Wave length | Diffraction angle, 2q, (deg) | Stress constants K (MPa/deg) | E/(1+n) (GPa) | Young's modulus, E(GPa) | Poisson's ratio, n | Temperature, T (°C) | Remarks | References | Internet link (in Japanes)
1 | SUS304 | g-Fe | 311 | X-ray | Cr-Kb | - | -334 | 135.8 | - | - | r.t. | Experiment | 小田明,材料，27，p.226 (1978 ) | O
2 | SUS27CP | g-Fe | 311 | X-ray | Cr-Kb | 148.5 | -354 | 143 | - | - | 20 to 25 | Experiment | 小田明 他１名,材料，24，p.22 (1975 ) | O
3 | SUS27CP | g-Fe | 220 | X-ray | Cr-Ka | 128.1 | -872 | 205 | - | - | 20 to 25 | Experiment | 小田明 他１名,材料，24，p.22 (1975 ) | O
4 | SUS27CP | g-Fe | 311 | X-ray | Cr-Kb | 148.5 | -342 | 139 | - | - | r.t. | Experiment(Constant psi0 with oscillation, as received) | 宮川英明,材料，28，p.218 (1979 ) | O
5 | SUS27CP | g-Fe | 311 | X-ray | Cr-Kb | 148.6 | -358 | 146 | - | - | r.t. | Experiment(Constant psi0 with oscillation, 3.1% prestrain) | 宮川英明,材料，28，p.218 (1979 ) | O
6 | SUS27CP | g-Fe | 311 | X-ray | Cr-Kb | 148.5 | -362 | 147 | - | - | r.t. | Experiment(Constant psi0 with oscillation, 6.0% prestrain) | 宮川英明,材料，28，p.218 (1979 ) | O
7 | SUS27CP | g-Fe | 311 | X-ray | Cr-Kb | 148.4 | -360 | 146 | - | - | r.t. | Experiment(Constant psi0 with oscillation, 8.9% prestrain) | 宮川英明,材料，28，p.218 (1979 ) | O
8 | SUS27CP | g-Fe | 311 | X-ray | Cr-Kb | 148.6 | -393 | 160 | - | - | r.t. | Experiment(Constant psi0 with oscillation, 14.2% prestrain) | 宮川英明,材料，28，p.218 (1979 ) | O
9 | SUS27CP | g-Fe | 311 | X-ray | Cr-Kb | 148.7 | -364 | 149 | - | - | r.t. | Experiment(Constant psi0 with oscillation, 31.5% prestrain) | 宮川英明,材料，28，p.218 (1979 ) | O
10 | SUS27CP | g-Fe | 311 | X-ray | Cr-Kb | 148.5 | -386 | 157 | - | - | r.t. | Experiment(Constant psi0 with oscillation, 43.7% prestrain) | 宮川英明,材料，28，p.218 (1979 ) | O
11 | SUS27CP | g-Fe | 311 | X-ray | Cr-Kb | 148.4 | -353 | 143 | - | - | r.t. | Experiment(Constant psi0 with oscillation, 59% prestrain) | 宮川英明,材料，28，p.218 (1979 ) | O
12 | SUS27CP | g-Fe | 220 | X-ray | Cr-Ka | 128.2 | -817 | 193 | - | - | r.t. | Experiment(eta oscillation, as received) | 宮川英明,材料，28，p.218 (1979 ) | O
13 | SUS27CP | g-Fe | 220 | X-ray | Cr-Ka | 128.6 | -756 | 180 | - | - | r.t. | Experiment(eta oscillation, 14.2% prestrain) | 宮川英明,材料，28，p.218 (1979 ) | O
14 | SUS27CP | g-Fe | 220 | X-ray | Cr-Ka | 128.7 | -725 | 173 | - | - | r.t. | Experiment(eta oscillation, 31.5% prestrain) | 宮川英明,材料，28，p.218 (1979 ) | O
15 | SUS27CP | g-Fe | 220 | X-ray | Cr-Ka | 128.6 | -621 | 148 | - | - | r.t. | Experiment(eta oscillation, 59% prestrain) | 宮川英明,材料，28，p.218 (1979 ) | O
16 | SUS304 | g-Fe | 311 | X-ray | Cr-Kb | 148.3 | -372 | 150 | - | - | r.t. | Experiment(Explosive austenitic stainless clad steel) | 小田明,材料，25，p.17 (1976 ) | O
17 | SUS304 | g-Fe | 311 | X-ray | Cr-Kb | 148.3 | -367 | 144 | - | - | r.t. | Experiment(Explosive austenitic stainless clad steel) | 小田明,材料，25，p.17 (1976 ) | O
18 | SUS27CP | g-Fe | 311 | X-ray | Cr-Kb | - | -435 | 176.9 | - | - | r.t. | Experiment(crystalline diameter = 155mm) | 宮川英明 他2名,材料，32，p.292 (1983 ) | O
19 | SUS27CP | g-Fe | 311 | X-ray | Cr-Kb | - | -362 | 147.37 | - | - | r.t. | Experiment(crystalline diameter = 93mm) | 宮川英明 他2名,材料，32，p.292 (1983 ) | O
20 | SUS27CP | g-Fe | 311 | X-ray | Cr-Ka | - | -361 | 147.37 | - | - | r.t. | Experiment(crystalline diameter =30mm) | 宮川英明 他2名,材料，32，p.292 (1983 ) | O
21 | SUS27CP | g-Fe | 311 | X-ray | Cr-Ka | - | -361 | 146.93 | - | - | r.t. | Experiment(crystalline diameter = 30mm) | 宮川英明 他2名,材料，32，p.292 (1983 ) | O
22 | SUS27CP | g-Fe | 311 | X-ray | Cr-Ka | - | -439 | 178.51 | - | - | r.t. | Experiment(crystalline diameter = 155mm) | 宮川英明 他2名,材料，32，p.292 (1983 ) | O
23 | SUS27CP | g-Fe | 311 | X-ray | Cr-Ka | - | -360 | 146.49 | - | - | r.t. | Experiment(crystalline diameter = 193 mm) | 宮川英明 他2名,材料，32，p.292 (1983 ) | O
24 | Brazed SUS410 | g-Ag | 331 | X-ray | Co-Ka | 146.4 | -105 | - | - | - | r.t. | Experiment(Brazing material: Ag-Pd) | 井出裕 他3名,材料，37，p.619 (1988 ) | O
25 | Brazed SUS410 | g-Cu | 311 | X-ray | Co-Ka | 108.5 | -425.8 | - | - | - | r.t. | Experiment(Brazing material: Cu-Pd) | 井出裕 他3名,材料，37，p.619 (1989 ) | O
26 | SCMnH3 | g-Fe | 311 | X-ray | Cr-Kb | - | -365 | 148 | - | - | r.t. | Experiment(1050degx10min W.Q) | 宮川英明 他2名,材料，32，p.242 (1983 ) | O
27 | SCMnH3 | g-Fe | 311 | X-ray | Cr-Kb | - | -387 | 156 | - | - | r.t. | Experiment(Prestrained 11.5%) | 宮川英明 他2名,材料，32，p.242 (1984 ) | O
28 | SCMnH3 | g-Fe | 311 | X-ray | Cr-Kb | - | -447 | 180 | - | - | r.t. | Experiment(Prestrained 11.5%) | 宮川英明 他2名,材料，32，p.242 (1985 ) | O
29 | SCMnH3 | g-Fe | 311 | X-ray | Cr-Kb | - | -406 | 165 | - | - | r.t. | Experiment(Hammered hardening) | 宮川英明 他2名,材料，32，p.242 (1986 ) | O
30 | SCMnH3 | g-Fe | 311 | X-ray | Cr-Kb | - | -514 | 208 | - | - | r.t. | Experiment(Explosive hardening 1time) | 宮川英明 他2名,材料，32，p.242 (1987 ) | O
31 | 4340, 50HRC | bct | 211 | X-ray | Cr-Ka | 156 | - | 168.9±2.8 | - | - | r.t. | Experiment | Paul S. Prevéy, A Method of Determining the Elastic Properties of Alloys in Selected Crystallographic Directions for X-Ray Diffraction Residual Stress Measurement, Advances in X-Ray Analysis, Vol. 20, Plenum Press,New York, NY, (1977) pp. 345-354. http://www.lambdatechs.com/documents/206.pdf | O
32 | 410 SS, 22HRC | bct | 211 | X-ray | Cr-Ka | 155.1 | - | 176.5±0.7 | - | - | r.t. | Experiment
33 | 410 SS, 42HRC | bct | 211 | X-ray | Cr-Ka | 155.1 | - | 173.1±1.4 | - | - | r.t. | Experiment
34 | 422 SS, 34HRC | bct | 211 | X-ray | Cr-Ka | 154.8 | - | 182.0±1.4 | - | - | r.t. | Experiment
35 | 422 SS, 39HRC | bct | 211 | X-ray | Cr-Ka | 154.8 | - | 180.0±1.4 | - | - | r.t. | Experiment
36 | 304 SS | fcc | 220 | X-ray | Cr-Ka | 129 | - | 139.3±4.1 | - | - | r.t. | Experiment

## Brass
No. | Material | Structure | Diffraction plane | Probe | Wave length | Diffraction angle, 2q0, (deg) | Stress constants K (MPa/deg) | E/(1+n) (GPa) | Young's modulus, E(GPa) | Poisson's ratio, n | Temperature, T (°C) | Remarks | References | Internet link (in Japanes)
1 | (a+b)-Brass | a-Cu | 400 | X-ray | Co-Ka | 151.5 | -145 | 65 | 90.4 | 0.38 | r.t. | Calculated by Reuss model | 辛島誠一 他２名,材料，12，p.848 (1963 ) | O
2 | (a+b)-Brass | b-CuZn | 310 | X-ray | Co-Ka | 147.8 | -108 | 43 | 54.5 | 0.27 | r.t. | Calculated by Reuss model | 辛島誠一 他２名,材料，12，p.848 (1963 ) | O

## Copper
No. | Material | Structure | Diffraction plane | Probe | Wave length | Diffraction angle, 2q0, (deg) | Stress constants K (MPa/deg) | E/(1+n) (GPa) | Young's modulus, E(GPa) | Poisson's ratio, n | Temperature, T (°C) | Remarks | References | Internet link (in Japanese)
1 | Pure Copper | - | 420 | X-ray | Cu-Ka1 | - | - | 71 | - | - | r.t. | Experiment | 有間淳一 他2名,材料，18，p.1062 (1969) | O
2 | Pure Copper | - | 400 | X-ray | Cu-Ka1 | - | - | 48.2 | - | - | r.t. | Experiment | 有間淳一 他2名,材料，18，p.1062 (1969) | O
3 | Pure Copper | - | 222 | X-ray | Fe-Ka1 | - | - | 1.53 | - | - | r.t. | Experiment | 有間淳一 他2名,材料，18，p.1062 (1969) | O
4 | Pure Copper | - | 311 | X-ray | Cr-Kb | - | - | 68.5 | - | - | r.t. | Experiment | 有間淳一 他2名,材料，18，p.1062 (1969) | O
5 | Pure Copper | - | 220 | X-ray | Cr-Ka1 | - | - | 12.2 | - | - | r.t. | Experiment | 有間淳一 他2名,材料，18，p.1062 (1969) | O
6 | 85 Cu-15Ni | fcc | 420 | X-ray | Cu-Ka | 146 | - | 128.2±2.1 | - | - | r.t. | Experiment | Paul S. Prevéy, A Method of Determining the Elastic Properties of Alloys in Selected Crystallographic Directions for X-Ray Diffraction Residual Stress Measurement, Advances in X-Ray Analysis, Vol. 20, Plenum Press,New York, NY, (1977) pp. 345-354. http://www.lambdatechs.com/documents/206.pdf | O

## Aluminum
No. | Material | Structure | Diffraction plane | Probe | Wave length | Diffraction angle, 2q0, (deg) | Stress constants K (MPa/deg) | E/(1+n) (GPa) | Young's modulus, E(GPa) | Poisson's ratio, n | Temperature, T (°C) | Remarks | References | Internet link (in Japanese)
1 | Al | - | 311 | - | - | - | - | 53 | - | - | r.t. | Calculated average value of Reuss and Voigt model | M. Nishiike, T. Hanabusa, K. Kusaka, X-ray Evaluation of Laser-Peened Aluminum Surface, Materials Science Research International, Special Technical Publication-1, pp.340-343 (2001). | -
2 | Al | - | 422 | - | - | - | - | 51.3 | - | - | r.t. | Calculated average value of Reuss and Voigt model | M. Nishiike, T. Hanabusa, K. Kusaka, X-ray Evaluation of Laser-Peened Aluminum Surface, Materials Science Research International, Special Technical Publication-1, pp.340-343 (2001). | -
3 | Al (Purity > 99%) | - | 311 | white X-ray | - | - | - | - | 61.7 | 0.33 | r.t. | Experiment(transmission X-ray) | 柴野純一他4名，材料，56 ，p.633 (2007) | O
4 | Al | - | 400 | - | - | - | - | - | 66.8 | 0.358 | r.t. | Calculated by Kröner model | 舟木克之他4名，材料，56，p.1050 (2007) | O
5 | Al | - | 422 | X-ray | Cr-Ka1 | - | - | 52.1 | - | - | r.t. | Experiment | 池内保一，藤原晴夫，材料，38，p.393 (1989) | O
6 | Pure Aluminum | - | 422 | X-ray | Cu-Ka1 | - | - | 51.9 | - | - | r.t. | Experiment | 有間淳一 他2名,材料，18，p.1062 (1969) | O
7 | Pure Aluminum | - | 420 | X-ray | Co-Ka1 | - | - | 50.6 | - | - | r.t. | Experiment | 有間淳一 他2名,材料，18，p.1062 (1969) | O
8 | Pure Aluminum | - | 400 | X-ray | Fe-Ka1 | - | - | 50.2 | - | - | r.t. | Experiment | 有間淳一 他2名,材料，18，p.1062 (1969) | O
9 | Pure Aluminum | - | 222 | X-ray | Cr-Ka1 | - | - | 54.8 | - | - | r.t. | Experiment | 有間淳一 他2名,材料，18，p.1062 (1969) | O
10 | Pure Aluminum | - | 311 | X-ray | Cr-Ka1 | - | - | 51.6 | - | - | r.t. | Experiment | 有間淳一 他2名,材料，18，p.1062 (1969) | O
11 | Pure Aluminum | - | 220 | X-ray | Cr-Ka1 | - | - | 53.6 | - | - | r.t. | Experiment | 有間淳一 他2名,材料，18，p.1062 (1969) | O
12 | Al alloy AA5754-O | - | 420 | X-ray | Co-Ka | 162.5 | - | 51.8 | - | - | r.t. | Experiment (RD) | Mark A. Iadicola et al.,Mater. Sci. Eng. A545, pp168-175 (2012)→P.171 Line 1 | O
13 | Al alloy AA5754-O | - | 420 | X-ray | Co-Ka | 162.5 | - | 50.8 | - | - | r.t. | Experiment (TD) | Mark A. Iadicola et al, Mater. Sci. Eng. A545, pp168-175 (2012)→P.171 Line 1 | O
14 | 7075 |  | 311 | X-ray | Cr-Ka | 139 | - | 60.9±0.5 | - | - | r.t. | Experiment | Paul S. Prevéy, A Method of Determining the Elastic Properties of Alloys in Selected Crystallographic Directions for X-Ray Diffraction Residual Stress Measurement, Advances in X-Ray Analysis, Vol. 20, Plenum Press,New York, NY, (1977) pp. 345-354. http://www.lambdatechs.com/documents/206.pdf | O

## Ceramics
No. | Material | Structure | Diffraction plane | Probe | Wave length | Diffraction angle, 2q0, (deg) | Stress constants K (MPa/deg) | E/(1+n) (GPa) | Young's modulus, E(GPa) | Poisson's ratio, n | Temperature, T (°C) | Remarks | References | Internet link (in Japanes)
1 | Patially stabilized cubic Zirconia | t-ZrO2 | 133 | X-ray | Cr-Ka | 153.065 | -294 | 140.75 | - | - | r.t. | Experiment | 鈴木賢治 他2名,材料，43，p.779 (1994 ) | O
2 | Patially stabilized cubic Zirconia | g-ZrO2 | 133 | X-ray | Cr-Ka1 | 153.1 | -217 | 104 | - | - | r.t. | Experiment(After surface lapping) | 加藤寛 他２名,非破壊検査，37，p.587 (1988 ) | -
3 | Silicon Nitride | b-Si3N4 | 323 | X-ray | Cu-Ka | 141.26 | -811 | 264 | - | - | r.t. | Experiment(sintered under gas pressure) | 田中啓介 他１名,材料，44，p.1110 (1995 ) | O
4 | Silicon Nitride | b-Si3N4 | 203 | X-ray | Co-Ka | 148.091 | -675 | 271 | - | - | r.t. | Experiment(sintered under gas pressure) | 田中啓介 他１名,材料，44，p.1110 (1995 ) | O
5 | Silicon Nitride | b-Si3N4 | 251 | X-ray | Fe-Ka | 155.332 | -499 | 262 | - | - | r.t. | Experiment(sintered under gas pressure) | 田中啓介 他１名,材料，44，p.1110 (1995 ) | O
6 | Silicon Nitride | b-Si3N4 | 610 | X-ray | Fe-Ka | 149.299 | -659 | 275 | - | - | r.t. | Experiment(sintered under gas pressure) | 田中啓介 他１名,材料，44，p.1110 (1995 ) | O
7 | Silicon Nitride | b-Si3N4 | 142 | X-ray | Fe-Ka | 142.553 | -711 | 240 | - | - | r.t. | Experiment(sintered under gas pressure) | 田中啓介 他１名,材料，44，p.1110 (1995 ) | O
8 | Silicon Nitride | b-Si3N4 | 232 | X-ray | Fe-Ka | 135.059 | -927 | 257 | - | - | r.t. | Experiment(sintered under gas pressure) | 田中啓介 他１名,材料，44，p.1110 (1995 ) | O
9 | Silicon Nitride | b-Si3N4 | 212 | X-ray | Cr-Ka1 | 131.649 | -1040 | 265 | - | - | r.t. | Experiment(sintered under gas pressure) | 田中啓介 他１名,材料，44，p.1110 (1995 ) | O
10 | Silicon Nitride | b-Si3N4 | 330 | X-ray | Cr-Ka1 | 129.479 | -1159 | 282 | - | - | r.t. | Experiment(sintered under gas pressure) | 田中啓介 他１名,材料，44，p.1110 (1995 ) | O
11 | Silicon Nitride | b-Si3N4 | 411 | X-ray | Cr-Ka1 | 125.668 | -1342 | 300 | - | - | r.t. | Experiment(sintered under gas pressure) | 田中啓介 他１名,材料，44，p.1110 (1995 ) | O
12 | Silicon Nitride | b-Si3N4 | 411 | X-ray | V-Ka | 152.682 | -591 | 279 | - | - | r.t. | Experiment(sintered under gas pressure) | 田中啓介 他１名,材料，44，p.1110 (1995 ) | O
13 | Silicon Nitride | b-Si3N4 | 323 | X-ray | Cu-Ka | 141.26 | -719 | 233 | - | - | r.t. | Experiment(sintered under air pressure) | 田中啓介 他１名,材料，44，p.1110 (1995 ) | O
14 | Silicon Nitride | b-Si3N4 | 203 | X-ray | Co-Ka1 | 148.091 | -677 | 268 | - | - | r.t. | Experiment(sintered under air pressure) | 田中啓介 他１名,材料，44，p.1110 (1995 ) | O
15 | Silicon Nitride | b-Si3N4 | 251 | X-ray | Fe-Ka | 155.332 | -470 | 244 | - | - | r.t. | Experiment(sintered under air pressure) | 田中啓介 他１名,材料，44，p.1110 (1995 ) | O
16 | Silicon Nitride | b-Si3N4 | 610 | X-ray | Fe-Ka | 149.299 | -612 | 254 | - | - | r.t. | Experiment(sintered under air pressure) | 田中啓介 他１名,材料，44，p.1110 (1995 ) | O
17 | Silicon Nitride | b-Si3N4 | 142 | X-ray | Fe-Ka | 142.553 | -706 | 237 | - | - | r.t. | Experiment(sintered under air pressure) | 田中啓介 他１名,材料，44，p.1110 (1995 ) | O
18 | Silicon Nitride | b-Si3N4 | 232 | X-ray | Fe-Ka | 135.059 | -841 | 232 | - | - | r.t. | Experiment(sintered under air pressure) | 田中啓介 他１名,材料，44，p.1110 (1995 ) | O
19 | Silicon Nitride | b-Si3N4 | 251 | X-ray | Fe-Ka | 155.332 | -470 | 244 | - | - | r.t. | Experiment(sintered under air pressure) | 田中啓介 他１名,材料，44，p.1110 (1995 ) | O
20 | Silicon Nitride | b-Si3N4 | 212 | X-ray | Cr-Ka | 131.649 | -966 | 246 | - | - | r.t. | Experiment(sintered under air pressure) | 田中啓介 他１名,材料，44，p.1110 (1995 ) | O
21 | Silicon Nitride | b-Si3N4 | 330 | X-ray | Cr-Ka | 129.479 | -1079 | 261 | - | - | r.t. | Experiment(sintered under air pressure) | 田中啓介 他１名,材料，44，p.1110 (1995 ) | O
22 | Silicon Nitride | b-Si3N4 | 411 | X-ray | Cr-Ka | 125.668 | -1025 | 228 | - | - | r.t. | Experiment(sintered under air pressure) | 田中啓介 他１名,材料，44，p.1110 (1995 ) | O
23 | Silicon Nitride | b-Si3N4 | 411 | X-ray | V-Ka | 152.682 | -507 | 237 | - | - | r.t. | Experiment(sintered under air pressure) | 田中啓介 他１名,材料，44，p.1110 (1995 ) | O
24 | Silicon Nitride | b-Si3N4 | 411 | X-ray | Cr-Ka | 125.54 | -1031 | 230 | - | - | r.t. | Experiment (Air-pressure sintering) | 鈴木賢治 他１名,材料，40，p.818 (1991 ) | O
25 | Aluminum oxide | a-Al2O3 | 2.1.10 | X-ray | Fe-Ka | 152.34 | -601 | 280 | 353 | 0.262 | r.t. | Experiment(Purity 99%, Air-pressure sintering) | 鈴木賢治 他１名,材料，37，p.586 (1988 ) | O
26 | Aluminum oxide | a-Al2O3 | 2.1.10 | X-ray | Fe-Ka | 152.34 | -541 | 252 | 321 | 0.271 | r.t. | Experiment(Purity 96%, Air-pressure sintering) | 鈴木賢治 他１名,材料，37，p.586 (1988 ) | O
27 | Aluminum oxide | a-Al2O3 | 2.1.10 | X-ray | Fe-Ka | 152.34 | -453 | 211 | 246 | 0.169 | r.t. | Experiment(Purity 92%, Air-pressure sintering) | 鈴木賢治 他１名,材料，37，p.586 (1988 ) | O
28 | Aluminum oxide | a-Al2O3 | 146 | X-ray | Cu-Ka | 136.35 | -1132 | 324 | 416 | 0.284 | r.t. | Experiment(Purity 99%, Air-pressure sintering) | 鈴木賢治 他１名,材料，37，p.586 (1988 ) | O
29 | Aluminum oxide | a-Al2O3 | 146 | X-ray | Cu-Ka | 136.35 | -1090 | 312 | 365 | 0.169 | r.t. | Experiment(Purity 96%, Air-pressure sintering) | 鈴木賢治 他１名,材料，37，p.586 (1988 ) | O
30 | Aluminum oxide | a-Al2O3 | 146 | X-ray | Cu-Ka | 136.35 | -834 | 240 | 288 | 0.199 | r.t. | Experiment(Purity 92%, Air-pressure sintering) | 鈴木賢治 他１名,材料，37，p.586 (1988 ) | O
31 | Silicon Nitride | b-Si3N4 | 411 | X-ray | V-Ka | 152.995 | -624 | 229 | 298 | 0.3 | r.t. | Experiment | 岸本秀弘 他3名,材料，36，p.810 (1987 ) | O
32 | Silicon Nitride | b-Si3N4 | 323 | X-ray | Cu-Ka | 141.724 | -752.89 | 248.74 | 296 | 0.19 | r.t. | Experiment | 岸本秀弘 他3名,材料，36，p.810 (1987 ) | O
33 | Silicon Nitride | b-Si3N4 | 323 | X-ray | Cu-Ka | 141.72 | -733 | 242 | 316 | 0.307 | r.t. | Experiment (Air-pressure sintering) | 田中啓介 他3名,材料，36，p.817 (1987 ) | O
34 | Silicon Nitride | b-Si3N4 | 411 | X-ray | Cr-Ka | 125.54 | -1199 | 246 | 310 | 0.259 | r.t. | Experiment (Air-pressure sintering) | 田中啓介 他3名,材料，36，p.817 (1987 ) | O
35 | Patially stabilized cubic Zirconia | g-ZrO2 | 026 | X-ray | Cu-Ka | 140.8 | -608 | 195 | - | - | r.t. | Experiment | 栗田政則 他１名,非破壊検査，39，p.944 (1990 ) | -
36 | Patially stabilized cubic Zirconia | g-ZrO2 | 133 | X-ray | Cu-Ka | 152.5 | -295 | 137 | - | - | r.t. | Experiment | 栗田政則 他１名,非破壊検査，39，p.944 (1990 ) | -
37 | Patially stabilized cubic Zirconia | g-ZrO2 | 044 | X-ray | Co-Ka | 159.8 | -244 | 146 | - | - | r.t. | Experiment | 栗田政則 他１名,非破壊検査，39，p.944 (1990 ) | -
38 | Patially stabilized cubic Zirconia | g-ZrO2 | 133 | X-ray | Cr-Ka1 | 153.1 | -291 | 139 | - | - | r.t. | Experiment(As sinered) | 加藤寛 他２名,非破壊検査，37，p.587 (1988 ) | -
39 | Silicon Nitride/SUS304 | b-Si3N4 | 212 | X-ray | V-Ka | 170.8 | -187 | 269 | - | - | r.t. | Experiment (Air-pressure sintering) | 藤井信之 他１名,非破壊検査，40，p.500 (1991 ) | -
40 | Aluminum oxide | a-Al2O3 | 1.0.10 | X-ray | Cr-Ka | 135.19 | -1129 | 314 | 405 | 0.289 | r.t. | Experiment(Purity 99%, Air-pressure sintering) | 田中啓介 他3名,材料，36，p.792 (1987 ) | O
41 | Aluminum oxide | a-Al2O3 | 220 | X-ray | Cr-Ka | 148.64 | -733 | 298 | 409 | 0.372 | r.t. | Experiment(Purity 99%, Air-pressure sintering) | 田中啓介 他3名,材料，36，p.792 (1987 ) | O
42 | Aluminum oxide | a-Al2O3 | 146 | X-ray | Cu-Ka | 136.3 | -1230 | 352 | 465 | 0.323 | r.t. | Experiment(Purity 99%, Air-pressure sintering) | 田中啓介 他3名,材料，36，p.792 (1987 ) | O
43 | Aluminum oxide | a-Al2O3 | 4.0.10 | X-ray | Cu-Ka | 145.47 | -778 | 287 | 387 | 0.349 | r.t. | Experiment(Purity 99%, Air-pressure sintering) | 田中啓介 他3名,材料，36，p.792 (1987 ) | O
44 | Aluminum oxide | a-Al2O3 | 1.0.10 | X-ray | Cr-Ka | 135.19 | -638 | - | - | - | r.t. | Experiment(Purity 99%, Air-pressure sintering) | 三嶋忠夫 他3名,材料，36，p.805 (1987 ) | O
45 | Zircconia film for TBC | c-ZrO2 | 133+331 | X-ray | Cr-Ka | 153.82 | -229 | 113 | 143 | 0.267 | r.t. | Experiment(ZrO2 films for thermal barrier coating) | 鈴木賢治 他3名,機械学会論文集，67，p.417 (2001) | -
46 | Zircconia film for TBC | c-ZrO2 | 133+331 | X-ray | Cr-Ka | 153.99 | -232 | 115 | 148 | 0.284 | r.t. | Experiment(ZrO2 films for thermal barrier coating) | 鈴木賢治 他3名,機械学会論文集，67，p.417 (2001) | -

## Others
No. | Material | Structure | Diffraction plane | Probe | Wave length | Diffraction angle, 2q0, (deg) | Stress constants K (MPa/deg) | E/(1+n) (GPa) | Young's modulus, E(GPa) | Poisson's ratio, n | Temperature, T (°C) | Remarks | References | Internet link (in Japanes)
1 | Titanium Aluminide intermetallic Compound | g-TiAl | 311 | X-ray | Cr-Ka | 142.5 | -383 | 129 | - | - | - | Experiment | 田畑裕介 他3名,材料，43，p.812 (1994 ) | O
2 | Ti alloy Ti-6Al-4V | a-Ti (hcp) exagonal | 004 (001) | X-ray | 17.94(pm) | 8.818 | - | 98.9 | 114.7 | 0.322 | r.t. | Calculated by Kröner model Ehkl=128.4 GPa, vhkl =0.298 for (001) diffraction | 鈴木賢治 他3名,材料， Vol. 56, No. 3, pp.217-222(2007) | O
3 | Ti alloy Ti-6Al-4V | a-Ti (hcp) exagonal | 112 | X-ray | 17.71(pm) | 8.204 | - | 85.5 | 114.7 | 0.322 | r.t. | Calculated by Kröner model Ehkl=113.2 GPa, vhkl =0.324 for (112) diffraction | 鈴木賢治 他3名,材料， Vol. 56, No. 3, pp.217-222(2007) | O
4 | TiC film on S45C | g-TiC | 133 | X-ray | Cr-Ka | 121.79 | -1670 | 342 | - | - | - | Experiment(TiC was coated on S45C by CVD. As coated) | 高瀬清 他3名,材料，39，p.632 (1990 ) | O
5 | TiC film on S45C | g-TiC | 133 | X-ray | Cr-Ka | 121.79 | -2560 | 529 | - | - | - | Experiment(TiC was coated on S45C by CVD. After Quenched) | 高瀬清 他3名,材料，39，p.632 (1990 ) | O
6 | TiC film on S45C | g-TiC | 133 | X-ray | Cr-Ka | 121.79 | -2350 | 483 | - | - | - | Experiment(TiC was coated on S45C by CVD. After Annealed) | 高瀬清 他3名,材料，39，p.632 (1990 ) | O
7 | TiC film on S45C | g-TiC | 133 | X-ray | Cr-Ka | 121.79 | -4300 | 885 | - | - | - | Experiment(TiC was coated on S45C by CVD. After quenched and tempered) | 高瀬清 他3名,材料，39，p.632 (1990 ) | O
8 | Hipped hydroxy-apatite | hydroxy-apatite | 072+352 | X-ray | Mn-Ka1 | 144.43 | -308 | 109.8 | 137 | 0.224 | - | Experiment | 田中啓介 他4名,材料，43，p.788 (1994) | O
9 | Hipped hydroxy-apatite | hydroxy-apatite | 072+352 | - | - | - | - | 92,9 | 115 | 0.236 | - | Calculated by Kröner model | 田中啓介 他4名,材料，43，p.788 (1994) | O
10 | Zr-2.5%Nb | - | 10/0 | Neutron | 0.17(nm) |  | - | - | 96 | 0.34 | - | Experiment | 林真琴 他4名,材料，46，p.743 (1997) | O
11 | Zr-2.5%Nb | - | 00/2 | Neutron | 0.17(nm) | - | - | - | 104 | 0.32 | - | Experiment | 林真琴 他4名,材料，46，p.743 (1997) | O
12 | Zr-2.5%Nb | - | 10/1 | Neutron | 0.17(nm) | - | - | - | 95 | 0.36 | - | Experiment | 林真琴 他4名,材料，46，p.743 (1997) | O
13 | Zr-2.5%Nb | - | 11/0 | Neutron | 0.17(nm) | - | - | - | - | 0.29 | - | Experiment | 林真琴 他4名,材料，46，p.743 (1997) | O
14 | Zr-2.5%Nb | - | 10/0 | Neutron | - | - | - | - | 98 | 0.33 | - | Calculated by Kröner model | 林真琴 他4名,材料，46，p.743 (1997) | O
15 | Zr-2.5%Nb | - | 00/2 | Neutron | - | - | - | - | 110 | 0.32 | - | Calculated by Kröner model | 林真琴 他4名,材料，46，p.743 (1997) | O
16 | Zr-2.5%Nb | - | 10/1 | Neutron | - | - | - | - | 95 | 0.34 | - | Calculated by Kröner model | 林真琴 他4名,材料，46，p.743 (1997) | O
17 | Zr-2.5%Nb | - | 11/0 | Neutron | - | - | - | - | 98 | 0.33 | - | Calculated by Kröner model | 林真琴 他4名,材料，46，p.743 (1997) | O
18 | Ti3Al(a2) in TiAl alloy | 42Mol% Al Lamellar | 2023 | X-ray | V-Ka | - | - | 143.0805 | 158 | - | r.t. | Experiment | Takahashi Kondoh et al.,JCPDS-International Center for Diffraction Data 2001, Advances in X-ray Analysis, Vol.44, pp.209-214 (2001) | O
19 | Ti3Al(a2) in TiAl alloy | 43Mol% Al | 2023 | - | - | - | - | 159.11 | 160 | - | r.t. | Calculated value of Voigt model | Takahashi Kondoh et al.,JCPDS-International Center for Diffraction Data 2001, Advances in X-ray Analysis, Vol.44, pp.209-214 (2001) | O
20 | Ti3Al(a2) in TiAl alloy | 44Mol% Al Widmansttaten | 2023 | X-ray | V-Ka | - | - | 153.6269 | 162 | - | r.t. | Experiment | Takahashi Kondoh et al.,JCPDS-International Center for Diffraction Data 2001, Advances in X-ray Analysis, Vol.44, pp.209-214 (2001) | O
21 | Ti3Al(a2) in TiAl alloy | 45Mol% Al | 2023 | - | - | - | - | 144.8328 | 164 | - | r.t. | Calculated value of Voigt model | Takahashi Kondoh et al.,JCPDS-International Center for Diffraction Data 2001, Advances in X-ray Analysis, Vol.44, pp.209-214 (2001) | O
22 | Ti3Al(a2) in TiAl alloy | 46Mol% Al Duplex | 2023 | X-ray | V-Ka | - | - | 116.5 | 167 | - | r.t. | Experiment | Takahashi Kondoh et al.,JCPDS-International Center for Diffraction Data 2001, Advances in X-ray Analysis, Vol.44, pp.209-214 (2001) | O
23 | Ti3Al(a2) in TiAl alloy | 47Mol% Al | 2023 | - | - | - | - | 130.4825 | 168 | - | r.t. | Calculated value of Voigt model | Takahashi Kondoh et al.,JCPDS-International Center for Diffraction Data 2001, Advances in X-ray Analysis, Vol.44, pp.209-214 (2001) | O
24 | TiAl(g) in TiAl alloy | 42Mol% Al Lamellar | 311 | X-ray | Cr-Ka | - | - | 140.9891 | 158 | - | r.t. | Experiment | Takahashi Kondoh et al.,JCPDS-International Center for Diffraction Data 2001, Advances in X-ray Analysis, Vol.44, pp.209-214 (2001) | O
25 | TiAl(g) in TiAl alloy | 43Mol% Al | 311 | - | - | - | - | 126.8354 | 160 | - |  | Calculated value of Voigt model | Takahashi Kondoh et al.,JCPDS-International Center for Diffraction Data 2001, Advances in X-ray Analysis, Vol.44, pp.209-214 (2001) | O
26 | TiAl(g) in TiAl alloy | 44Mol% Al Widmansttaten | 311 | X-ray | Cr-Ka | - | - | 128.7938 | 162 | - | r.t. | Experiment | Takahashi Kondoh et al.,JCPDS-International Center for Diffraction Data 2001, Advances in X-ray Analysis, Vol.44, pp.209-214 (2001) | O
27 | TiAl(g) in TiAl alloy | 45Mol% Al | 311 | - | - | - | - | 120.0637 | 164 | - |  | Calculated value of Voigt model | Takahashi Kondoh et al.,JCPDS-International Center for Diffraction Data 2001, Advances in X-ray Analysis, Vol.44, pp.209-214 (2001) | O
28 | TiAl(g) in TiAl alloy | 46Mol% Al Duplex | 311 | X-ray | Cr-Ka | - | - | 102.7925 | 167 | - | r.t. | Experiment | Takahashi Kondoh et al.,JCPDS-International Center for Diffraction Data 2001, Advances in X-ray Analysis, Vol.44, pp.209-214 (2001) | O
29 | TiAl(g) in TiAl alloy | 47Mol% Al | 311 | - | - | - | - | 117.7852 | 168 | - |  | Calculated value of Voigt model | Takahashi Kondoh et al.,JCPDS-International Center for Diffraction Data 2001, Advances in X-ray Analysis, Vol.44, pp.209-214 (2001) | O
30 | TiAl(g) in TiAl alloy | 48Mol% Al Near g | 311 | X-ray | Cr-Ka | - | - | 132.8704 | 171 | - | r.t. | Experiment | Takahashi Kondoh et al.,JCPDS-International Center for Diffraction Data 2001, Advances in X-ray Analysis, Vol.44, pp.209-214 (2001) | O
31 | ZnO film | (P63mc) | 111 | Synchrotron X-ray | - | - | - |  | 124.2 | 0.356 |  | Calculated value of Voigt model | P.O. Renault et al., In situ thermal residual stress evolution in ultrathin ZnO and Ag films studied by synchrotron x-ray diffraction, Thin Solid Films, Vol.520, No.5, 30 , pp.1390-1394 (2011) | O
32 | ZnO film | (P63mc) | 111 | Synchrotron X-ray | - | - | - |  | 123 | 0.357 |  | Calculated value of Reuss model | P.O. Renault et al., In situ thermal residual stress evolution in ultrathin ZnO and Ag films studied by synchrotron x-ray diffraction, Thin Solid Films, Vol.520, No.5, 30 , pp.1390-1394 (2011) | O
33 | ZnO film | (P63mc) | 111 | Synchrotron X-ray | - | - | - | 109.2 |  |  |  | Unclear | P.O. Renault et al., In situ thermal residual stress evolution in ultrathin ZnO and Ag films studied by synchrotron x-ray diffraction, Thin Solid Films, Vol.520, No.5, 30 , pp.1390-1394 (2011) | O
34 | Ag film | - | 111 | Synchrotron X-ray | - | - | - | 93 |  |  | r.t. (T=300K) | Based on experiment results | P.O. Renault et al., In situ thermal residual stress evolution in ultrathin ZnO and Ag films studied by synchrotron x-ray diffraction, Thin Solid Films, Vol.520, No.5, 30 , pp.1390-1394 (2011) | O
35 | Ag film | - | 111 | Synchrotron X-ray | - | - | - | 71.17 |  |  | T=873K | Based on experiment results | P.O. Renault et al., In situ thermal residual stress evolution in ultrathin ZnO and Ag films studied by synchrotron x-ray diffraction, Thin Solid Films, Vol.520, No.5, 30 , pp.1390-1394 (2011) | O
36 | a-Titanium Alloy Ti–2.5Cu | - | 100 110 | White X-ray | - | - | - | 83.12552 |  |  | r.t. | Calculated by Kröner model | E. Maawad et al., Non-destructive residual stress evaluation in mechanically surface treated Ti–2.5Cu by diffraction techniques, NDT & E International,Vol. 61, pp. 67–70 (2014) | O
37 | a-Titanium Alloy Ti–2.5Cu | - | 002 | White X-ray | - | - | - | 98.91197 |  |  | r.t. | Calculated by Kröner model
38 | a-Titanium Alloy Ti–2.5Cu | - | 101 | White X-ray | - | - | - | 84.74576 |  |  | r.t. | Calculated by Kröner model
39 | a-Titanium Alloy Ti–2.5Cu | - | 102 | White X-ray | - | - | - | 88.65248 |  |  | r.t. | Calculated by Kröner model
40 | a-Titanium Alloy Ti–2.5Cu | - | 103 | White X-ray | - | - | - | 91.99632 |  |  | r.t. | Calculated by Kröner model
41 | a-Titanium Alloy Ti–2.5Cu | - | 211 | Neutron Wavelength (1.36Å) | - | 92.2 | - | 83.4 |  |  | r.t. | Unclear
42 | ZrN | film | 220 | X-ray | Cu | 56.833 | - | - | 460 | 0.186 | r.t. | The material is assumed to be isotropic (i.e. the Poisson ratio n=nhkl and Young’s modulus E=Ehkl). | C.-H. Ma et al.,Residual stress measurement in textured thin film by grazing-incidence X-ray diffraction, Thin Solid Films, Volume 418, Issue 5, pp.73–78(2002) Young’s modulus and Poisson ratio derived from: A.J. Perry, Thin Solid Films 193/194 (1990) 463. E. Torok, A.J. Perry, L. Chollet, W.D. Sproul, Thin Solid Films 153 (1987) 37. | O
43 | TiN | film | 220 | X-ray | Cu | 61.812 | - | - | 447 | 0.2 | r.t. |  | C.-H. Ma et al.,Residual stress measurement in textured thin film by grazing-incidence X-ray diffraction, Thin Solid Films, Volume 418, Issue 5, pp.73–78(2002) Young’s modulus and Poisson ratio derived from: J.O. Kim, J.D. Achenbach, P.B. Mirkarimi, M. Shinn, S.A. Barnett, J. Appl. Phys. 72 (1805) 1192. H. Ljungcrantz, M. Oden, L. Hultman, J.E. Greene, J.-E. Sundgren, J. Appl. Phys. 80 (1996) 6725. | O
44 | Cu | film | 311 | X-ray | Cu-Ka1 1.5406Å | 131 | - | - | 115 | 0.36 | r.t. | The in-plane macro-stress was calculated using a Young’s modulus of E = 115 GPa and a Poisson’s ratio of ν = 0.36 for Cu (311), and E = 411 GPa, ν = 0.28 for W (321) | R. Treml, et al.,High resolution determination of local residual stress gradients in single- and multilayer thin film systems, Acta Materialia, Volume 103, 15, pp. 616-623 (2016) Young’s modulus and Poisson ratio derived from: A.C. Vermeulen, X-ray elastic constants database (XECs), JCPDS-international centre for diffraction data, Adv. X-ray Anal. 44, pp.128–133 (2001) | O
45 | W | film | 321 | X-ray | Cu-Ka1 1.5406Å | 90 | - | - | 411 | 0.28 | r.t.
46 | TiN | Coating on substrate WC-Co (K25 hardmetal) | 220 | X-ray | Cr-Ka | 99 | - | - | 570±35 | 0.21 | r.t. | Poisson ration is assumed by Saha et Nix model. The model assumes that the coating–substrate system behaves as a series composite with a constant Poisson's ratio equal to 0.21 E modulus is calculated by Saha et Nix model based on the measurement of nanoindentation. Assuming a biaxial state of stress of magnitude “σ” and isotropic elasticity (E and ν), | C.M. Moreno, et al.,Determination of residual stresses in cathodic arc coatings by means of the parallel beam glancing X-ray diffraction technique, Thin Solid Films, Volume 518, Issue 1, pp. 206–212 (2009) R. Saha, W.D. Nix, Acta Mater. 50 (2002) 23. | O
47 | TiN | Coating on substrate M2 steel) | 311 | X-ray | Cr-Ka | ≒130 | - | - | 512±25 | 0.21 | r.t.
48 | (Al0.66Ti0.34)N | Coating on substrate WC-Co (K25 hardmetal) | 311 | X-ray | Cr-Ka | - | - | - | 510±30 | 0.21 | r.t.
49 | (Al0.66Ti0.34)N | Coating on substrate M2 steel) | 311 | X-ray | Cr-Ka | ≒130 | - | - | 437±35 | 0.21 | r.t.
50 | Ti-6Al-4V | hcp | 213 | X-ray | Cu-Ka | 142 | - | 84.1±0.5 | - | - | r.t. | Experiment | Paul S. Prevéy, A Method of Determining the Elastic Properties of Alloys in Selected Crystallographic Directions for X-Ray Diffraction Residual Stress Measurement, Advances in X-Ray Analysis, Vol. 20, Plenum Press,New York, NY, (1977) pp. 345-354. http://www.lambdatechs.com/documents/206.pdf | O
51 | Ti-6Al-2Sn-4Zr-2Mo | hcp | 213 | X-ray | Cu-Ka | 140.7 | - | 102.0±1.4 | - | - | r.t. | Experiment
52 | 超硬合金WC-Co(焼結材) Co体積率0% | WC_hcp | 211 | X-ray | Fe-Ka | 145.178 | -1604 | 586.2647 | 7002) | 0.1942) | r.t. | Young's ModulusとPoisson's ratioは測定値。ただし、211面の応力定数KとE/(1+n)は，Young's ModulusとPoisson's ratioを用いた計算値。 | 田中啓介, 松井元康, 田中拓, 超硬合金(WC-Co)のX線応力測定,材料, Vol. 42, No. 472 pp. 96-102 (1993) | O
[13 empty] | 2) H. Doi, Y. Fujiwara, K. Miyake, Y. Oosawa A systematic investigation of elastic moduli of Wc-Co alloys, Metallurgical and Materials Transactions B, Vol.1, Iss. 5, pp. 1417–1425 (1970) | O
53 | 超硬合金WC-Co(焼結材) Co体積率5.1% | WC_hcp | 211 | X-ray | Fe-Ka | 145.178 | -1478 | 540 | 601 | 0.205 | r.t. | Experiment | 田中啓介, 松井元康, 田中拓, 超硬合金(WC-Co)のX線応力測定,材料, Vol. 42, No. 472 pp. 96-102 (1993) ※ X線的弾性定数E(hkl)とn(hkl)も掲載有り | O
54 | 超硬合金WC-Co(焼結材) Co体積率11.7% | WC_hcp | 211 | X-ray | Fe-Ka | 145.178 | -1459 | 533 | 569 | 0.222 | r.t. | Experiment
55 | 超硬合金WC-Co(焼結材) Co体積率16.3% | WC_hcp | 211 | X-ray | Fe-Ka | 145.178 | -1509 | 551 | 534 | 0.212 | r.t. | Experiment
56 | 超硬合金WC-Co(焼結材) Co体積率23.6% | WC_hcp | 211 | X-ray | Fe-Ka | 145.178 | -1417 | 518 | 480 | 0.226 | r.t. | Experiment
57 | 超硬合金WC-Co(焼結材) Co体積率30.5% | WC_hcp | 211 | X-ray | Fe-Ka | 145.178 | -1407 | 514 | 448 | 0.235 | r.t. | Experiment
58 | 超硬合金WC-Co(焼結材) Co体積率36.9% | WC_hcp | 211 | X-ray | Fe-Ka | 145.178 | -1281 | 468 | 404 | 0.236 | r.t. | Experiment
59 | 超硬合金WC-Co(焼結材) Co体積率23.6% | Co_fcc | 311 | X-ray | Fe-Ka | 130.011 | -1356 | 333 | 480 | 0.226 | r.t. | Experiment | 田中啓介, 松井元康, 田中拓, 超硬合金(WC-Co)のX線応力測定,材料, Vol. 42, No. 472 pp. 96-102 (1993) ※ X線的弾性定数E(hkl)とn(hkl)も掲載有り | O
60 | 超硬合金WC-Co(焼結材) Co体積率30.5% | Co_fcc | 311 | X-ray | Fe-Ka | 130.011 | -1040 | 256 | 448 | 0.235 | r.t. | Experiment
61 | 超硬合金WC-Co(焼結材) Co体積率36.9% | Co_fcc | 311 | X-ray | Fe-Ka | 130.011 | -848 | 209 | 404 | 0.236 | r.t. | Experiment
62 | 超硬合金WC-Co(焼結材) Co体積率100% | Co_fcc | 311 | X-ray | Fe-Ka | 130.011 | -643 | 158.0153 | 2072) | 0.312) | r.t. | Young's ModulusとPoisson's ratioは測定値。ただし、311面の応力定数KとE/(1+n)は，Young's ModulusとPoisson's ratioを用いた計算値。 | 田中啓介, 松井元康, 田中拓, 超硬合金(WC-Co)のX線応力測定,材料, Vol. 42, No. 472 pp. 96-102 (1993) | O
|  |  | 311 | X-ray | Fe-Ka | 130.011 | [6 empty] | 2) H. Doi, Y. Fujiwara, K. Miyake, Y. Oosawa A systematic investigation of elastic moduli of Wc-Co alloys, Metallurgical and Materials Transactions B, Vol.1, Iss. 5, pp. 1417–1425 (1970) | O
63 | 窒化クロムコーティング層 CrN | film (4.4mmT) | 200 | X-ray | Cr-Ka | 67 | - | 429 | 457 | 0.52 | r.t. | マクロのEとnはVoidモデルより， 実測した1/2S2hklとS1hklから算出 ※注意：基板の拘束による短手方向の応力は考慮していない． | Fouad Attar, Thomas Johannesson, Adhesion and X-ray Elastic Constant Evaluation of CrN Coating, Thin Solid Films, Vol 258, pp.205-212 (1995) | O
64 | 窒化クロムコーティング層 CrN | film (4.4mmT) | 311 | X-ray | Cr-Ka | 132 | - | 377 | 441 | 0.207 | r.t.

## Diffraction elastic consts
Kronerモデルによる回折弾性定数の算出
本計算機能は大同工業大学町屋講師にご提供頂いた
利用方法
1. メニュー=>ツール=>分析ツールを選択（インストールしていない場合はアドオンする．）
2. 単結晶のスティフネスを入力．（B～D15欄に記入）
3. 立方晶の回折面を入力（B～D18欄に記入）
4. 計算結果が表示される．
Stiffness of single crystal (cubic only)
C11 | C12 | C44
167.4 | 65.23 | 79.57 | <= スティフネスを入力
Miller index
h | k | l
1 | 1 | 0 | <=回折面を入力
E/(1+n) | E_110 | n_110
137.8584 | 167.9268 | 0.2181112 | <=計算結果

## Calculator (hidden)
Stiffness of single crystal (cubic only)
[6 empty] | C11 | C12 | C44
[6 empty] | 167.4 | 65.23 | 79.57
[6 empty] | kappa | 99.28667
[6 empty] | mu^p | 51.085
[6 empty] | mu^pp | 79.57
[6 empty] | alpha1 | 199.006875
[6 empty] | alpha2 | 68.176
[6 empty] | beta1 | 4334.328
[6 empty] | beta2 | 13712.34
Solver for the quartic equation | ax^3 + bx^2 + cx +d = 0 |  |  |  |  | gamma | 302687.8
using Tartaglia-Cardano method | a | b | c | d
written by machiya | 1 | 130.830875 | -9378.011 | -302687.8 |  | alpha | -130.830875
| 130.830875 | -9378.011 | -302687.8 |  |  | beta | 9378.011
| -15083.58 | 272171.1
| 56.2697371834104+43.1460047529894i |  |  |  |  | h | k | l
| 56.2697371834103-43.1460047529893i |  |  |  | Miller index | 1 | 1 | 0
| -0.5+0.866025403784439i |  |  |  |  | Gamma | 0.25
| -0.5 |  |  |  |  | (Bollenrath's directional function)
0.8660254
| -0.500000000000001-0.866025403784439i |  |  |  | -nu/E | S1= | -0.001298847
Ans1 (may be solutuin of G) | 68.9291827001543+9.9475983006414E-14i |  |  |  | 2(1+nu)/E | S2= | 0.01450764
Ans2 | -174.611101225863+9.9475983006414E-14i
Ans3 | -25.1489564742912-1.98951966012828E-13i |  |  |  |  | E/(1+n)= | 137.8584 | (GPa)
BINGO for modulus G (GPa) | 68.92918 | 68.92918 | -174.6111 | -25.14896 |  | E_110 | 167.9268 | (GPa)
[6 empty] | n_110 | 0.2181112